## Single Cell
Indoor (no filter) |  | Outdoor |  | Indoor (filter) |  | Indoor (no filter) |  | Indoor (no filter) |  | Halogen (150 W) |  | Halogen (600 W) |  | Halogen (150 W) |  | Max Power: | 26.10265 | mW | Expected: | 30.7 | mW | 0.8502492
Voltage (V) | Current (mA) | Voltage (V) | Current (mA) | Voltage (V) | Current (mA) | Voltage (V) | Current (mA) | Voltage (V) | Current (mA) | Voltage (V) | Current (mA) | Voltage (V) | Current (mA) | Voltage (V) | Current (mA) | Fill Factor: | 0.6408708 |  |  | 0.7
1.82 | 1.89 | 1.827 | 1.9 | 1.749 | 1.82 | 0.047 | 19.72 | 1.961 | 2.04 | 1.874 | 1.95 | 2.109 | 2.21 | 0.121 | 50.8 | V_mpp | 1.435 | V |  | 1.67 | V
1.806 | 1.88 | 1.821 | 1.98 | 1.74 | 1.81 | 0.049 | 19.81 | 1.931 | 2.32 | 1.846 | 2.09 | 2.053 | 2.16 | 0.131 | 50.8 | I_mpp | 18.19 | mA |  | 18.4 | mA
1.791 | 1.96 | 1.808 | 2.42 | 1.731 | 1.84 | 0.316 | 19.78 | 1.91 | 2.7 | 1.823 | 2.41 | 1.975 | 2.11 | 0.335 | 51.2
1.778 | 2.05 | 1.786 | 3.05 | 1.718 | 1.96 | 0.455 | 19.83 | 1.895 | 3.02 | 1.803 | 2.72 | 1.925 | 2.12 | 0.875 | 51.3
1.765 | 2.28 | 1.713 | 4.85 | 1.704 | 2.12 | 0.671 | 19.89 | 1.876 | 3.56 | 1.778 | 3.3 | 1.871 | 2.14 | 1.057 | 50.7
1.752 | 2.47 | 1.516 | 6.61 | 1.692 | 2.24 | 0.675 | 20 | 1.855 | 4.2 | 1.76 | 3.56 | 1.834 | 2.2 | 1.145 | 48.8
1.737 | 2.73 | 1.049 | 7.95 | 1.675 | 2.48 | 0.806 | 20.02 | 1.838 | 4.88 | 1.746 | 3.8 | 1.792 | 2.25 | 1.274 | 45.4
1.722 | 3.01 | 1 | 8.18 | 1.656 | 2.69 | 1.091 | 20.05 | 1.815 | 5.85 | 1.732 | 4 | 1.751 | 2.32 | 1.292 | 43.7
1.706 | 3.5 | 0.716 | 8.15 | 1.632 | 3.06 | 1.189 | 19.92 | 1.792 | 6.95 | 1.715 | 4.31 | 1.713 | 2.42 | 1.45 | 32.2
1.686 | 4.06 | 0.557 | 8.11 | 1.631 | 3.06 | 1.305 | 19.53 | 1.762 | 8.41 | 1.694 | 4.75 | 1.672 | 2.66 | 1.497 | 24.42
1.668 | 4.62 | 0.364 | 8.09 | 1.601 | 3.46 | 1.402 | 18.79 | 1.737 | 9.61 | 1.673 | 5.13 | 1.629 | 3.25 | 1.495 | 19.08
1.651 | 5.23 | 0.107 | 8.07 | 1.556 | 3.92 | 1.519 | 17.02 | 1.695 | 11.35 | 1.653 | 5.62 | 1.602 | 3.61 | 1.493 | 16.27
1.623 | 6.55 | 0.018 | 7.98 | 1.496 | 4.51 | 1.53 | 16.69 | 1.659 | 12.97 | 1.622 | 6.32 | 1.574 | 4.11 | 1.482 | 13.9
1.583 | 8.39 | 0.018 | 8.03 | 1.333 | 5.44 | 1.532 | 16.51 | 1.543 | 16.25 | 1.589 | 7.09 | 1.55 | 4.78 | 1.485 | 8.98
1.55 | 9.55 |  |  | 1.305 | 5.5 | 1.587 | 14.83 | 1.435 | 18.19 | 1.569 | 7.44 | 1.525 | 5.69 | 1.469 | 7.86
1.499 | 11.54 |  |  | 1.258 | 5.65 | 1.595 | 14.36 | 1.232 | 19.7 | 1.531 | 8.12 | 1.501 | 6.3 | 1.456 | 6.8
1.38 | 15.05 |  |  | 1.212 | 5.72 | 1.64 | 12.35 | 1.098 | 20.13 | 1.482 | 8.89 | 1.479 | 7.74 | 1.442 | 5.7
1.272 | 17.01 |  |  | 1.121 | 5.87 | 1.655 | 11.36 | 0.927 | 20.37 | 1.428 | 9.47 | 1.45 | 9.74 | 1.431 | 5.22
0.892 | 19.31 |  |  | 1.118 | 5.87 | 1.675 | 10.02 | 0.619 | 20.54 | 1.345 | 10.13 | 1.423 | 11.71 | 1.418 | 4.84
0.499 | 19.61 |  |  | 1.078 | 5.94 | 1.689 | 8.89 | 0.433 | 20.59 | 1.271 | 10.53 | 1.393 | 14.69 | 1.405 | 4.3
0.048 | 19.76 |  |  | 0.993 | 6 | 1.697 | 8.12 | 0.391 | 20.57 | 1.198 | 10.84 | 1.362 | 17.69 | 1.394 | 3.69
0.046 | 19.79 |  |  | 0.878 | 6.08 | 1.7 | 7.4 | 0.18 | 20.71 | 1.035 | 11.18 | 1.302 | 24.36 | 1.385 | 3.34
|  |  |  | 0.789 | 6.11 | 1.701 | 6.98 | 0.091 | 20.73 | 0.962 | 11.28 | 1.205 | 33.41 | 1.375 | 2.93
|  |  |  | 0.598 | 6.15 | 1.706 | 6.31 | 0.05 | 20.77 | 0.915 | 11.29 | 0.857 | 49.3 | 1.366 | 2.7
|  |  |  | 0.555 | 6.15 | 1.709 | 5.81 |  |  | 0.903 | 11.3 | 0.135 | 55 | 1.355 | 2.42
|  |  |  | 0.387 | 6.14 | 1.711 | 5.26 |  |  | 0.871 | 11.33 | 0.131 | 54.9 | 1.347 | 2.19
|  |  |  | 0.285 | 6.17 | 1.714 | 4.61 |  |  | 0.715 | 11.37 |  |  | 1.341 | 1.93
|  |  |  | 0.187 | 6.18 | 1.716 | 4.17 |  |  | 0.583 | 11.4 |  |  | 1.335 | 1.83
|  |  |  | 0.103 | 6.17 | 1.717 | 3.75 |  |  | 0.542 | 11.41 |  |  | 1.33 | 1.73
|  |  |  | 0.031 | 6.16 | 1.719 | 3.12 |  |  | 0.502 | 11.41 |  |  | 1.325 | 1.54
|  |  |  | 0.015 | 6.16 | 1.719 | 2.76 |  |  | 0.405 | 11.42 |  |  | 1.318 | 1.39
[6 empty] | 1.718 | 2.56 |  |  | 0.218 | 11.42
[6 empty] | 1.717 | 2.17 |  |  | 0.191 | 11.43
[6 empty] | 1.716 | 1.97 |  |  | 0.028 | 11.44
[6 empty] | 1.714 | 1.78

## -Y
Indoor (w/ filter) |  | Indoor (filter)
Voltage (V) | Current (mA) | Voltage (V) | Current (mA)
2.548 | 2.65 | 3.48 | 3.69
2.55 | 2.66 | 3.452 | 3.76
2.504 | 2.66 | 3.438 | 3.82
2.428 | 2.69 | 3.419 | 3.87
2.352 | 2.71 | 3.401 | 3.98
2.301 | 2.72 | 3.382 | 4.09
2.214 | 2.72 | 3.364 | 4.2
2.062 | 2.72 | 3.342 | 4.37
1.953 | 2.72 | 3.319 | 4.54
1.903 | 2.73 | 3.296 | 4.79
1.856 | 2.74 | 3.275 | 5.03
1.811 | 2.74 | 3.253 | 5.26
1.754 | 2.74 | 3.224 | 5.49
1.681 | 2.75 | 3.203 | 5.75
1.607 | 2.75 | 3.167 | 6.07
1.565 | 2.76 | 3.134 | 6.32
1.508 | 2.77 | 3.096 | 6.61
1.473 | 2.8 | 3.062 | 6.77
1.454 | 2.82 | 2.992 | 7.3
1.421 | 2.87 | 2.921 | 7.59
1.377 | 3.06 | 2.851 | 7.87
1.333 | 3.5 | 2.765 | 8.09
1.301 | 4 | 2.633 | 8.34
1.237 | 5.15 | 2.358 | 8.54
1.155 | 6.48 | 2.162 | 8.55
1.122 | 6.91 | 2.009 | 8.6
1.077 | 7.46 | 1.602 | 8.65
0.999 | 8.17 | 1.411 | 9.58
0.873 | 8.95 | 1.331 | 11.51
0.806 | 9.22 | 1.246 | 13.8
0.599 | 9.63 | 1.09 | 16.65
0.294 | 9.79 | 0.044 | 19.1
0.163 | 9.82
0.024 | 9.83
0.023 | 9.84
0.023 | 9.85

## X
Indoor |  | Outdoor |  | Indoor (w/ filter) |  | Indoor (no filter)
Voltage (V) | Current (mA) | Voltage (V) | Current (mA) | Voltage (V) | Current (mA) | Voltage (V) | Current (mA) | Max Power Est. |  | Power (mW) | Fill Factor
3.783 | 3.96 | 3.671 | 3.84 | 3.259 | 3.41 | 0.171 | 71.1 | Indoor: | 2.7 V | 153.9 | 0.593032
3.765 | 3.94 | 3.669 | 3.84 | 3.245 | 3.39 | 0.167 | 71.4 |  | 57 mA
3.734 | 3.97 | 3.665 | 4.04 | 3.244 | 3.39 | 0.523 | 71.1 | Outdoor: | 3 V | 75 | 0.6348788
3.686 | 4.15 | 3.662 | 4.25 | 3.204 | 3.81 | 1.202 | 69.3 |  | 25 mA
3.664 | 4.44 | 3.66 | 4.44 | 3.205 | 3.81 | 1.507 | 69.3 | Indoor: | 2.6 | 158.6 | 0.589654
3.65 | 4.73 | 3.655 | 4.84 | 3.185 | 3.96 | 1.653 | 69.4 |  | 61
3.633 | 5.13 | 3.649 | 5.24 | 3.185 | 3.96 | 2.043 | 69.3
3.616 | 5.42 | 3.645 | 5.47 | 3.154 | 4.31 | 2.449 | 66.9
3.593 | 6.15 | 3.636 | 5.94 | 3.154 | 4.31 | 2.802 | 61.8
3.563 | 7.19 | 3.625 | 6.69 | 3.123 | 4.67 | 2.955 | 57.7
3.536 | 8.09 | 3.62 | 7.07 | 3.123 | 4.7 | 3.015 | 55.7
3.513 | 9.44 | 3.608 | 7.75 | 3.076 | 5.28 | 3.121 | 51.1
3.485 | 11.66 | 3.6 | 8.28 | 3.035 | 5.77 | 3.16 | 48.5
3.438 | 16.17 | 3.591 | 8.76 | 3.032 | 5.77 | 3.248 | 42.6
3.393 | 20.17 | 3.566 | 10.03 | 2.985 | 6.32 | 3.27 | 40.3
3.343 | 25.5 | 3.548 | 10.97 | 2.983 | 6.32 | 3.347 | 33.07
3.289 | 29.88 | 3.476 | 14.4 | 2.919 | 7.01 | 3.364 | 30.58
3.147 | 41.3 | 3.365 | 18.47 | 2.837 | 7.79 | 3.395 | 26.18
2.438 | 60.6 | 3.112 | 24.3 | 2.837 | 7.79 | 3.394 | 25.08
0.159 | 68.5 | 2.952 | 26.72 | 2.737 | 8.66 | 3.41 | 22.15
0.158 | 68.6 | 2.717 | 28.64 | 2.585 | 9.68 | 3.423 | 19.42
|  | 2.631 | 29.37 | 2.585 | 9.67 | 3.424 | 18.17
|  | 1.905 | 31.57 | 2.465 | 10.33 | 3.429 | 16.13
|  | 1.291 | 32.02 | 2.35 | 10.84 | 3.433 | 14.43
|  | 0.34 | 32.18 | 2.075 | 11.65 | 3.432 | 13.31
|  | 0.074 | 32.18 | 1.794 | 12.12 | 3.431 | 12.4
|  |  |  | 1.789 | 12.12 | 3.427 | 11.58
|  |  |  | 1.596 | 12.12 | 3.426 | 10.65
|  |  |  | 1.379 | 12.27 | 3.417 | 10.3
|  |  |  | 1.383 | 12.27 | 3.418 | 9.56
|  |  |  | 1.296 | 12.31 | 3.413 | 9.03
|  |  |  | 1.142 | 12.37 | 3.408 | 8.58
|  |  |  | 0.932 | 12.42 | 3.403 | 8.13
|  |  |  | 0.797 | 12.77 | 3.399 | 7.67
|  |  |  | 0.751 | 12.91 | 3.394 | 7.07
|  |  |  | 0.595 | 13.24 | 3.388 | 6.54
|  |  |  | 0.415 | 13.4 | 3.385 | 5.89
|  |  |  | 0.2 | 13.49 | 3.381 | 5.24
|  |  |  | 0.032 | 13.56 | 3.377 | 4.88
[6 empty] | 3.373 | 4.5
[6 empty] | 3.369 | 4.08
[6 empty] | 3.364 | 3.78
[6 empty] | 3.358 | 3.52

## +Y
Indoor |  | Outdoor
Voltage (V) | Current (mA) | Voltage (V) | Current (mA) | Max Power Est. |  | Power (mW) | Fill Factor
3.843 | 4.03 | 3.55 | 3.72 | Indoor: | 2.9 V | 174 | 0.5849758
3.805 | 3.99 | 3.547 | 3.72 |  | 60 mA
3.74 | 4.25 | 3.54 | 4.04 | Outdoor: | 3 V | 60 | 0.6159405
3.657 | 4.44 | 3.529 | 4.47 |  | 20 mA
3.602 | 4.67 | 3.514 | 4.92
3.547 | 4.98 | 3.504 | 5.37
3.492 | 5.43 | 3.494 | 5.95
3.44 | 5.77 | 3.481 | 6.62
3.391 | 6.6 | 3.473 | 7.07
3.35 | 7.5 | 3.448 | 8.23
3.319 | 8.07 | 3.419 | 9.45
3.288 | 8.82 | 3.391 | 10.48
3.257 | 10.24 | 3.34 | 12.13
3.229 | 11.83 | 3.287 | 13.79
3.205 | 13.01 | 3.224 | 15.38
3.18 | 14.9 | 3.102 | 17.67
3.159 | 17.47 | 2.931 | 19.84
3.133 | 19 | 2.744 | 21.25
3.11 | 22.1 | 2.309 | 22.31
3.078 | 28.92 | 1.745 | 22.49
3.048 | 40 | 1.03 | 26.09
2.868 | 61.2 | 0.316 | 27.85
1.875 | 74 | 0.062 | 27.64
0.77 | 76.2 | 0.062 | 27.44
0.245 | 76.9
0.257 | 77.4

## Z
Indoor |  | Outdoor |  | Indoor (w/ filter) |  | Indoor (no filter)
Voltage (V) | Current (mA) | Voltage (V) | Current (mA) | Voltage (V) | Current (mA) | Voltage (V) | Current (mA) | Max Power Est. |  | Power (mW) | Fill Factor
3.901 | 3.96 | 3.73 | 3.91 | 3.302 | 3.45 | 0.163 | 70.3 | Indoor: | 2.7 V | 175.5 | 0.5413774
3.871 | 4.08 | 3.727 | 3.9 | 3.289 | 3.44 | 0.442 | 70.5 |  | 65 mA
3.838 | 4.47 | 3.722 | 4.15 | 3.27 | 3.59 | 1.707 | 68.2 | Outdoor: | 3.1 V | 86.8 | 0.6890962
3.81 | 5 | 3.718 | 4.42 | 3.231 | 4.02 | 2.081 | 68.2 |  | 28 mA
3.778 | 5.78 | 3.712 | 4.75 | 3.187 | 4.6 | 2.865 | 62.6
3.749 | 6.74 | 3.701 | 5.42 | 3.155 | 5.01 | 3.043 | 58
3.717 | 8.62 | 3.689 | 6.29 | 3.125 | 5.37 | 3.192 | 52.3
3.685 | 10.24 | 3.666 | 7.97 | 3.091 | 5.75 | 3.203 | 51.1
3.655 | 12.5 | 3.627 | 10.41 | 3.039 | 6.39 | 3.264 | 47
3.622 | 15.16 | 3.586 | 13.06 | 2.98 | 7.09 | 3.25 | 47.3
3.597 | 16.92 | 3.52 | 16.44 | 2.904 | 7.84 | 3.291 | 44
3.557 | 20.52 | 3.282 | 24.73 | 2.826 | 8.55 | 3.295 | 42.4
3.516 | 24.2 | 3.031 | 29.28 | 2.728 | 9.32 | 3.353 | 37.7
3.456 | 30.01 | 2.47 | 32.51 | 2.583 | 10.19 | 3.359 | 36.1
3.387 | 36.62 | 1.45 | 33.49 | 2.467 | 10.74 | 3.405 | 30.97
2.923 | 64.5 | 0.771 | 33.62 | 2.227 | 11.57 | 3.429 | 27.71
2.036 | 73.1 | 0.44 | 33.66 | 2.103 | 11.88 | 3.44 | 25.28
2.019 | 73.3 | 0.08 | 33.72 | 2.008 | 12.06 | 3.455 | 22.51
1.366 | 73.8 | 0.077 | 33.77 | 1.834 | 12.3 | 3.472 | 19.4
0.252 | 82.5 |  |  | 1.71 | 12.42 | 3.487 | 16.5
0.249 | 82.7 |  |  | 1.626 | 12.47 | 3.486 | 15.29
0.237 | 83.1 |  |  | 1.446 | 12.51 | 3.489 | 13.97
|  |  |  | 1.444 | 12.51 | 3.495 | 11.97
|  |  |  | 1.373 | 12.53 | 3.492 | 11.29
|  |  |  | 1.175 | 12.56 | 3.491 | 10.41
|  |  |  | 0.988 | 12.64 | 3.489 | 9.2
|  |  |  | 0.774 | 12.75 | 3.489 | 8.1
|  |  |  | 0.609 | 12.94 | 3.485 | 7.5
|  |  |  | 0.342 | 13.06 | 3.481 | 6.98
|  |  |  | 0.173 | 13.08 | 3.476 | 6.65
|  |  |  | 0.032 | 13.13 | 3.471 | 6.25
|  |  |  | 0.03 | 13.13 | 3.467 | 5.9
[6 empty] | 3.462 | 5.59
[6 empty] | 3.459 | 5.22
[6 empty] | 3.453 | 4.96
[6 empty] | 3.448 | 4.76
[6 empty] | 3.443 | 4.58
[6 empty] | 3.439 | 4.33
[6 empty] | 3.433 | 4.17
[6 empty] | 3.424 | 3.73
[6 empty] | 3.419 | 3.58